## Master Table
LAST UPDATED: |  | 2020-01-22 | [6 empty] | Mechanical Properties | [16 empty] | Electrical Properties | [6 empty] | Thermal Properties
Date Added/ Updated | Material Name | Vendor | Data Sheet | Chemical Description (simplified) | Material Type | Cost | Color | Comments | Young's Modulus | Yeild Strength | Tensile Strength | Shear Modulus | Shear Strength | Flexural Modulus | Flexural Strength | Compressive Strength | Hardness, Rockwell | Harness, Vickers | Hardness (GPA) | Hardness, Knoop | Hardness, Brinell | Poison's Ratio | Density | Water Absorption 24hrs | Water Absorption Saturation | Dielectric Constant | Dielectric Strength | Dielectric Loss | Dielectirc Breakdown Voltage | Electrial Volume Resistivity | Electrical Surface Resistivity | Dissipation Factor | Thermal Expansion Coefficient | Thermal Shock Resistance | Thermal conductivity | Specific Heat Capacity | Max Operating Temp | Melting Point | Glass Transition Temp
- | Units | - | - | - | - | - | - | - | GPa | MPa | MPa | GPa | MPa | GPa | MPa | MPa | - | GPa | Gpa | Gpa | - | - | g/cc | % | % | (at highest frequency) | kV/mm | tanδ (10^-4) | kV/mm | Ωcm | Ωcm | (at highest frequency) | ppm/°C | ΔT | W/mK | J/g K | °C | °C | °C
2020-01-16 | Macor | Boedecker | Macor | Glass Ceramic | Ceramic | - | White | - | - | - | 34.6 | - | - | 66.88 | 93.77 | 344.74 | A48 | - | - |  | - | 0.29 | 2.52 | 0.01 | - | 5.67 | 39.4 | - | - | 10000000000000000 | - | - | 9.36 | - | 10.16 | - | 1000 | - | -
2020-01-22 | Glass Ceramic (1) | Aremco | Aremco | Glass Ceramic | Ceramic | - | - | - | - | - | - | - | - | - | 89.63 | 310.26 | - | - | - | - | - | - | 3 | - | - | 6.7 | 28.74 | 0.009 | - | - | - | - | 10.8 | - | 0.9 | - | 400 | - | -
2020-01-22 | Glass Ceramic (2) | Aremco | Aremco | Glass Ceramic | Ceramic | - | - | - | - | - | - | - | - | - | 75.84 | 220.63 | - | - | - | - | - | - | 2.8 | - | - | 6.8 | 16.54 | 0.012 | - | - | - | - | 10.5 | - | 1.3 | - | 593 | - | -
2020-01-22 | Macor Glass Ceramic | Aremco | Aremco | Glass Ceramic | Ceramic | - | - | - | - | - | - | - | - | - | 93.77 | 344.74 | - | - | - | - | - | - | 2.52 | - | - | 6 | 30.91 | 0.005 | - | - | - | - | 12.6 | - | 1.46 | - | 800 | - | -
2020-01-22 | Magnesium Oxide | Aremco | Aremco | MgO | Ceramic | - | - | - | - | - | - | - | - | - | 241.31 | 827.37 | - | - | - | - | - | - | 3.45 | - | - | 9.6 | 5.91 | - | - | - | - | - | 13.9 | - | 2.2 | - | 1800 | - | -
2020-01-22 | Alumino-Silicate (UF) | Aremco | Aremco | AlS | Ceramic | - | - | - | - | - | - | - | - | - | 31.03 | 82.74 | - | - | - | - | - | - | 2.4 | - | - | 5.8 | 3.15 | 0.06 | - | - | - | - | 4.5 | - | 1.6 | - | 537 | - | -
2020-01-22 | Alumino-Silicate (FF) | Aremco | Aremco | AlS | Ceramic | - | - | - | - | - | - | - | - | - | 68.95 | 172.37 | - | - | - | - | - | - | 2.3 | - | - | 5.3 | 3.94 | 0.053 | - | - | - | - | 5.2 | - | 1.3 | - | 1150 | - | -
2020-01-22 | Aluminum Oxide (BF) | Aremco | Aremco | AlO | Ceramic | - | - | - | - | - | - | - | - | - | 27.58 | 62.05 | - | - | - | - | - | - | 3 | - | - | 5.5 | 3.15 | 0.003 | - | - | - | - | 6.3 | - | 4.3 | - | 1427 | - | -
2020-01-22 | Aluminum Oxide (FF) | Aremco | Aremco | AlO | Ceramic | - | - | - | - | - | - | - | - | - | 317.16 | 2344.21 | - | - | - | - | - | - | 3.9 | - | - | 9.3 | 8.86 | 0.0018 | - | - | - | - | 6.3 | - | 31.7 | - | 1649 | - | -
2020-01-22 | Boron Nitride (94) | Aremco | Aremco | BN | Ceramic | - | - | - | - | - | - | - | - | - | 51.71 | 68.95 | - | - | - | - | - | - | 1.9 | - | - | 4.1 | 52.76 | 0.0002 | - | - | - | - | 4 | - | 55 | - | 1150 | - | -
2020-01-22 | Boron Nitride (99) | Aremco | Aremco | BN | Ceramic | - | - | - | - | - | - | - | - | - | 19.31 | 33.09 | - | - | - | - | - | - | 1.7 | - | - | 3.8 | 34.06 | 0.0002 | - | - | - | - | 0.3 | - | 22 | - | 3000 | - | -
2020-01-22 | ALN-BN Composite | Aremco | Aremco | ALN-BN | Ceramic | - | - | - | - | - | - | - | - | - | 125.48 | - | - | - | - | - | - | - | 2.43 | - | - | 6.4 | 42.91 | - | - | - | - | - | 5.6 | - | 40 | - | 700 | - | -
2020-01-22 | Zirconia-Toughened Al2O3 | Aremco | Aremco | Al2O3 | Ceramic | - | - | - | - | - | - | - | - | - | 448.16 | 2902.69 | - | - | - | - | - | - | 4.3 | - | - | 10.6 | 8.98 | 0.0005 | - | - | - | - | 8.3 | - | 27 | - | 1200 | - | -
2020-01-22 | MgO Partially Stabilized Zirconia | Aremco | Aremco | MgO | Ceramic | - | - | - | - | - | - | - | - | - | 413.69 | 1751.27 | - | - | - | - | - | - | 5.85 | - | - | 28 | 9.45 | 0.001 | - | - | - | - | 10.1 | - | 2.2 | - | 1200 | - | -
2020-01-22 | Yttria Stabilized Zirconia | Aremco | Aremco | YZr | Ceramic | - | - | - | - | - | - | - | - | - | 206.84 | 2502.8 | - | - | - | - | - | - | 5.85 | - | - | 29 | 8.98 | 0.001 | - | - | - | - | 10.5 | - | 2.2 | - | 1800 | - | -
2020-01-16 | PV II-k70 | Ferrotec | Ferrotec 1 | Nitride Ceramic | Ceramic | - | Gray | - | 200 | - | - | - | - | - | 520 | - | - | 4 | - | - | - | - | 2.72 | 0 | 0 | 6 | - | 10 | 20 | 1000000000000000 | - | - | 1.8 | 600 | 70 | - | 1000 | - | -
2020-01-16 | Photoveel 2 | Ferrotec | Ferrotec 1 | Nitride Ceramic | Ceramic | - | Gray | - | 157 | - | - | - | - | - | 440 | - | - | 2.3 | - | - | - | - | 2.56 | 0 | 0 | 5.5 | - | 10 | 18 | 1000000000000000 | - | - | 1.4 | 600 | 50 | - | 1000 | - | -
2020-01-16 | PV α3.4 | Ferrotec | Ferrotec 1 | Nitride Ceramic | Ceramic | - | Gray | - | 140 | - | - | - | - | - | 340 | - | - | 2.3 | - | - | - | - | 3.35 | 0 | 0 | 8.5 | - | 20 | 20 | 1000000000000000 | - | - | 3.4 | 400 | 30 | - | 1000 | - | -
2020-01-16 | PV II-S | Ferrotec | Ferrotec 1 | Nitride Ceramic | Ceramic | - | Gray/Black | - | 130 | - | - | - | - | - | 320 | - | - | 2.3 | - | - | - | - | 3.5 | 0 | 0 | 9 | - | 25 | 30 | 1000000000000000 | - | - | 4.7 | 400 | 23 | - | 1000 | - | -
2020-01-16 | Photoveel | Ferrotec | Ferrotec 1 | Nitride Ceramic | Ceramic | - | White | - | 66 | - | - | - | - | - | 150 | - | - | 2.2 | - | - | - | - | 2.59 | - | 0 | 6.4 | - | 60 | 20 | 1000000000000000 | - | - | 7.8 | 150 | 1.5 | - | 1000 | - | -
2020-01-22 | Photoveel L | Ferrotec | Ferrotec 1 | Nitride Ceramic | Ceramic | - | White | - | - | - | - | - | - | - | 89 | - | - | 1.2 | - | - | - | - | 3.06 | - | 0 | 5.9 | - | 78 | 18 | 1000000000000000 | - | - | 6.1 | 200 | 1.8 | - | 600 | - | -
2020-01-22 | Aluminum Nitride | Ferrotec | Ferrotec 1 | AlN-BN | Ceramic | - | Light Gray | - | 180 | - | - | - | - | - | 300 | - | - | 3.8 | - | - | - | - | 2.9 | - | 0 | 6.8 | - | 97 | 65 | 1000000000000000 | - | - | 4.8 | 400 | 92 | - | 1900 | - | -
2020-01-22 | Boron Nitride | Ferrotec | Ferrotec 1 | hBN | Ceramic | - | White | - | 39 | - | - | - | - | - | 35 | - | - | - | - | - | - | - | 1.92 | - | 0 | 3.5 | - | 26 | 40 | 10000 | - | - | 0.86 | 1500 | 75 | - | 2200 | - | -
2020-01-16 | Silicon Carbide | Ferrotec | Ferrotec 2 | SiC | Ceramic | - | Black | - | 400 | - | - | - | - | - | 490 | - | - | 22 | - | - | - | - | 3.15 | - | 0 | - | - | - | - | 10000 | - | - | 3.8 | 300 | 170 | - | 1600 | - | -
2020-01-16 | Aluminim Nitride (ALN94) | Ferrotec | Ferrotec 2 | Aluminum nitride | Ceramic | - | Light Gray | - | 320 | - | - | - | - | - | 345 | - | - | 11 | - | - | - | - | 3.31 | - | 0 | 8.5 | - | 30 | 15 | 100000000000000 | - | - | 4.4 | 400 | 150 | - | 1000 | - | -
2020-01-16 | Aluminim Nitride (ALN99) | Ferrotec | Ferrotec 2 | Aluminum nitride | Ceramic | - | Light Gray | - | 320 | - | - | - | - | - | 295 | - | - | 11 | - | - | - | - | 3.24 | - | 0 | 8.5 | - | 30 | - | 100000000000000 | - | - | 4.4 | - | 80 | - | 1000 | - | -
2020-01-16 | Silicon Nitride | Ferrotec | Ferrotec 2 | Si3N4 | Ceramic | - | Gray | - | 285 | - | - | - | - | - | 750 | - | - | 16 | - | - | - | - | 3.16 | - | 0 | 8 | - | 6.1 | 14 | 10000000000000000 | - | - | 2.7 | 700 | 23 | - | 1200 | - | -
2020-01-16 | HPSN606 | Ferrotec | Vexcera | Ceramic | Ceramic | - | Black | - | 290 | - | - | - | - | - | 840 | - | - | 13 | - |  | - | - | 3.26 | - | 0 | 7.8 | - | 8.1 | 13 | 1000000000000000 | - | - | 1.7 | 650 | 25 | - | - | - | -
2020-01-16 | Vexcera-1 | Ferrotec | Vexcera | Ceramic | Ceramic | - | Dark Gray | - | 275 | - | - | - | - | - | 755 | - | - | 14 | - |  | - | - | 4.13 | - | 0 | 13.6 | - | 12.3 | 13 | 10000000000000 | - | - | 3.7 | 450 | 10 | - | - | - | -
2020-01-16 | Vexcera-2 | Ferrotec | Vexcera | Ceramic | Ceramic | - | Black | - | 265 | - | - | - | - | - | 730 | - | - | 14 | - |  | - | - | 4.26 | - | 0 | 14.4 | - | 20.7 | 10 | 10000000000000 | - | - | 4.1 | 400 | 10 | - | - | - | -
2020-01-16 | Vexcera-3 | Ferrotec | Vexcera | Ceramic | Ceramic | - | Dark Gray | - | 250 | - | - | - | - | - | 645 | - | - | 15 | - |  | - | - | 4.54 | - | 0 | 16.9 | - | 19.9 | 10 | 10000000000000 | - | - | 4.8 | 300 | 6 | - | - | - | -
2020-01-16 | Boron Nitride | Precision Ceramics | Boron Nitride | Boron Nitride | Ceramic | - | White | - | - | - | - | - | - | - | 8 | 150 | - | - | - |  | - | - | 2 | - | - | 4.5 | 40 | - | - | 100000000000000 | - | - | 2 | - | 30 | 1.61 | 750 | - | -
2020-01-16 | Shapal Hi-M Soft | Precision Ceramics | Shapal-Hi-M | Composite Ceramic | Ceramic | - | White | - | 176.519 | - | - | - | - | - | 300 | 980.665 | - | 3.73 | - |  | - | 0.31 | 2.88 | - | - | 6.8 | 65 | - | - | 1000000000000000 | - | 0.001 | 4.8 | 400 | 92 | - | 1000 | - | -
2020-01-16 | Macerite-EC | Krosaki | Krosaki | see data sheet | Ceramic | - | White | - | 61 | - | - | - | - | - | 140 | - | - | - | 2.6 |  | - | 0.23 | 2.46 | - | 0 | 6 | 10 | 6 | - | 100000000000000 | - | - | 6 | 350 | 1.4 | 0.8 | 600 | - | -
2020-01-16 | Macerite-SP | Krosaki | Krosaki | see data sheet | Ceramic | - | Ivory | also called Macerite-ET by Krosaki | 64 | - | - | - | - | - | 110 | 430 | - | - | 2.2 |  | - | 0.23 | 2.5 | - | 0 | 6 | 10 | 8 | - | 1000000000000000 | - | - | 9.3 | 150 | 1.6 | 0.8 | 1000 | - | -
2020-01-16 | Macerite-HSP | Krosaki | Krosaki | see data sheet | Ceramic | - | Ivory | - | 65 | - | - | - | - | - | 160 | 440 | - | - | 2.2 |  | - | 0.25 | 2.67 | - | 0 | 6.5 | 10 | 3 | - | 1000000000000000 | - | - | 9.6 | 175 | 1.6 | 0.8 | 700 | - | -
2020-01-16 | Macerite-CE | Krosaki | Krosaki | see data sheet | Ceramic | - | Ivory | - | 60 | - | - | - | - | - | 130 | - | - | - | 2.6 |  | - | 0.23 | 2.4 | - | 0 | 5.7 | 10 | 13 | - | 10000000000000 | - | - | 7.9 | 150 | 1.7 | 0.6 | 150 | - | -
2020-01-16 | Macerite-BT | Krosaki | Krosaki 2 | see data sheet | Ceramic | - | Brown | - | 73 | - | - | - | - | - | 150 | - | - | - | - |  | - | - | 2.47 | - | 0 | 7.2 | 10 | - | - | 100000000000000 | - | - | 4.5 | - | - | - | - | - | -
2020-01-16 | Macerite-PN | Krosaki | Krosaki 2 | see data sheet | Ceramic | - | Gray | - | 120 | - | - | - | - | - | 290 | - | - | - | 1.7 |  | - | - | 3.1 | - | 0 | 7 | 10 | - | - | 100000000000000 | - | - | 4.2 | 650 | - | - | - | - | -
2020-01-16 | Shapal Hi-M Soft | Krosaki | Krosaki | Aluminum nitride | Ceramic | - | Light Gray | - | 177 | - | - | - | - | - | 300 | 100 | - | - | 3.7 |  | - | 0.31 | 2.88 | - | 0 | 6.8 | 65 | 1 | - | 1000000000000000 | - | - | 4.8 | 400 | 92 | - | 1900 | - | -
2020-01-16 | Macerite-NT | Ariake | Ariake Reflector | see data sheet | Ceramic | - | White | - | 57 | - | - | - | - | - | 135 | 440 | - | - | 2.1 |  | - | 0.24 | 2.43 | - | - | 6 | 10 | 7 | - | 200000000000000 | - | - | 5.7 | 350 | 1.6 | 0.8 | 800 | - | -
2020-01-16 | Macerite-PG4 | Ariake | Ariake Probe Card | see data sheet | Ceramic | - | Gray | - | 110 | - | - | - | - | - | - | 345 | - | - | - |  | - | - | 3 | - | - | - | - | - | - | 959000000000 | - | - | 4.3 | - | 13.6 | - | - | - | -
2020-01-16 | AD-85 | Coorstek | Coorstek-Alumina | Alumina | Ceramic | - | White | - | 221 | - | 155 | - | - | - | 296 | 1930 | 73 | - | - | 9.4 | - | 0.22 | 3.42 | - | 0 | 8.2 | 9.4 | 9 | - | 100000000000000 | - | - | 7.2 | 300 | 16 | 920 | - | - | -
2020-01-16 | AD-90 | Coorstek | Coorstek-Alumina | Alumina | Ceramic | - | White | - | 276 | - | 221 | - | - | - | 338 | 2482 | 75 | - | - | 1.4 | - | 0.22 | 3.6 | - | 0 | 8.8 | 8.3 | 4 | - | 100000000000000 | - | - | 8.1 | 250 | 16.7 | 920 | - | - | -
2020-01-16 | AD-94 | Coorstek | Coorstek-Alumina | Alumina | Ceramic | - | White | - | 303 | - | 193 | - | - | - | 352 | 2103 | 78 | - | - | 11.5 | - | 0.21 | 3.7 | - | 0 | 9.1 | 8.3 | 4 | - | 100000000000000 | - | - | 8.2 | 250 | 22.4 | 880 | - | - | -
2020-01-16 | AD-96 | Coorstek | Coorstek-Alumina | Alumina | Ceramic | - | White | - | 303 | - | 221 | - | - | - | 358 | 2068 | 78 | - | - | 11.5 | - | 0.21 | 3.72 | - | 0 | 9 | 8.3 | 2 | - | 100000000000000 | - | - | 8.2 | 250 | 24.7 | 880 | - | - | -
2020-01-16 | FG-995 | Coorstek | Coorstek-Alumina | Alumina | Ceramic | - | White | - | 350 | - | 248 | - | - | - | 375 | 2500 | 82 | - | - | 13.7 | - | 0.22 | 3.8 | - | 0 | 9.6 | 8.7 | 2 | - | 100000000000000 | - | - | 8.2 | 200 | 27.5 | 880 | - | - | -
2020-01-16 | AD-995 | Coorstek | Coorstek-Alumina | Alumina | Ceramic | - | Ivory | - | 370 | - | 262 | - | - | - | 379 | 2600 | 83 | - | - | 14.1 | - | 0.22 | 3.9 | - | 0 | 9.7 | 8.7 | 1 | - | 100000000000000 | - | - | 8.2 | 200 | 30 | 880 | - | - | -
2020-01-16 | PLASMAPURE AD-998 | Coorstek | Coorstek-Alumina | Alumina | Ceramic | - | Ivory | - | 380 | - | 272 | - | - | - | 390 | 2650 | 83 | - | - | 14.1 | - | 0.22 | 3.92 | - | 0 | 9.8 | 8.7 | 1 | - | 100000000000000 | - | - | 8.2 | 200 | 31 | 880 | - | - | -
2020-01-16 | PLASMAPURE-UC ALUMINA | Coorstek | Coorstek-Alumina | Alumina | Ceramic | - | Ivory | - | 386 | - | 283 | - | - | - | 400 | 2700 | 86 | - | - | 14.5 | - | 0.22 | 3.92 | - | 0 | 9.8 | 8.7 | 1 | - | 1000000000000000 | - | - | 8.2 | 200 | 33 | 870 | - | - | -
2020-01-16 | Al 6061 | - | AL 6061 | - | Metal | - | Grey | - | 68.9 | 55.2 | 124 | 26 | 82.7 | N/A | N/A | - | - | - | - |  | 30 | 0.33 | 2.7 | - | - | - | - | - | - | 3.66e-06 | - | - | 23.6 | - | 180 | 0.896 | - | 582-651.7 | -
2020-01-16 | Al 7075 | - | Al 7075 | - | Metal | - | Grey | - | 72 | 386 | 462 | 26.9 | 300 | - | - | - | 50.5 | 155 | - |  | 135 | 0.33 | 2.81 | - | - | - | - | - | - | 4.3e-06 | - | - | 21.6 | - | 155 | 0.96 | - | 477-635 | -
2020-01-16 | BeCu | - | BeCu | BeCu | Metal | - | - | - | 115 | 221 | 483 | - | 50 | - | - | - | - | - | - |  | - | 0.3 | 8.26 | - | - | - | - | - | - | - | - | - | 16.7 | - | 118 | - | - | 865-980 | -
2020-01-16 | Gold | - | Gold | Au | Metal | - | Gold | - | 77.2 | - | 120 | 27.2 | - | - | - | - | - | 25 | - |  | - | 0.42 | 19.32 | - | - | - | - | - | - | 2.2e-06 | - | - | 14.4 | - | 301 | 0.128 | - | 1064.43 | -
2020-01-16 | Music Wire | - | Music Wire | A228 Steel | Metal | - | - | - | 210 | - | 2500 | 80 | - | - | - | - | 14-60 | - | - |  | - | 0.313 | 7.8 | - | - | - | - | - | - | - | - | - | - | - | - | - | 120 | - | -
2020-01-16 | Silver | - | Silver | Ag | Metal | - | Silver | - | 76 | - | 140 | 27.8 | - | - | - | - | - | 25 | - |  | - | 0.39 | 10.491 | - | - | - | - | - | - | 1.55e-06 | - | - | 19.6 | - | 419 | 0.234 | - | 961.93 | -
2020-01-16 | SS 301 | - | SS 301 | - | Metal | - | Silver | - | 212 | 205 | 515 | - | - | N/A | N/A | - | - | - | - |  | 217 | - | 8.03 | - | - | - | - | - | - | 7.2e-05 | - | - | 16.6 | - | 16.3 | 0.5 | - | 1399-1421 | -
2020-01-16 | Ti-6Al-4V (grade 5) | - | Ti-6Al-4V (grade 5) | - | Metal | - | - | - | 113.8 | - | 950 | 44 | 550 | 113.8 | 1860 | 970 | 36 | 349 | - |  | 334 | 0.342 | 4.43 | - | - | - | - | - | - | 0.000178 | - | - | 8.6 | - | 6.7 | 0.5263 | - | 1604-1660 | -
2020-01-16 | Tungsten | - | Tungsten | W | Metal | - | - | - | 400 | 750 | 980 | 156 | 400 | - | - | - | A66 | 310 | - |  | 294 | 0.28 | 19.3 | - | - | - | - | - | - | 5.65e-06 | - | - | 4.4 | - | 163.3 | 0.134 | - | 3370 | -
2020-01-16 | Paliney H3C | Deringer-Ney | Paliney H3C | Palladium alloy | Metal | - | - | wire properties, see data cheet | 120.66 | - | 260 | - | - | - | - | - | - | - | - |  | - | 0.35 | 10.4 | - | - | - | - | - | - | 1.15e-05 | - | - | - | - | - | - | - | 956 | -
2020-01-16 | Paliney 7 | Deringer-Ney | Paliney7 | Palladium alloy | Metal | - | - | - | 117.211 | - | - | - | - | - | - | - | - | - | - |  | - | - | 11.8 | - | - | - | - | - | - | 3.16e-05 | - |  | 13.5 | - | - | - | - | - | -
2020-01-16 | RO4003C | Rogers Corp. | RO4000 | Ceramic Laminate | PCB | - | - | - | 19.65 | - | 139 | - | - | - | 276 | - | - | - | - |  | - | - | 1.79 | - | 0.06 | 3.55 | 31.2 | - | - | 17000000000 | 4200000000 | 0.0021 | 11 | - | 0.71 | - | - | - | 280
2020-01-16 | RO4350B | Rogers Corp. | RO4000 | Ceramic Laminate | PCB | - | - | - | 16.77 | - | 203 | - | - | - | 255 | - | - | - | - |  | - | - | 1.86 | - | 0.06 | 3.66 | 31.2 | - | - | 12000000000 | 5700000000 | 0.0031 | 10 | - | 0.69 | - | - | - | 280
2020-01-16 | ULTEM 1000 | Sabic | ULTEM 1000 | PEI | Plastic | - | - | - | 3.58 | - | 110 | - | - | 3.51 | 165 | - | M109 | - | - |  | - | 0.36 | - | 0.25 | 1.25 | - | 32.7 | - | - | 100000000000 | - | 0.0025 | 54 | - | 0.22 | - | - | - | -
2020-01-16 | ULTEM 2100 | Sabic | ULTEM 2100 | PEI | Plastic | - | - | - | 4.68 | - | 115 | - | - | 5.17 | 199 | - | M114 | - | - |  | - | - | - | 0.21 | 1.2 | - | 27.5 | - | - | 100000000000 | - | 0.0046 | 32.4 | - | - | - | - | - | -
2020-01-16 | ULTEM 2200 | Sabic | ULTEM 2200 | PEI | Plastic | - | - | - | 6.89 | - | 131 | - | - | 6.89 | 227 | - | M114 | - | - |  | - | - | - | 0.19 | 1.1 | - | 26.3 | - | - | 700000000000 | - | 0.0049 | 25.2 | - | - | - | - | - | -
2020-01-16 | ULTEM 2300 | Sabic | ULTEM 2300 | PEI | Plastic | - | - | - | 9.3 | - | 158 | - | - | 8.96 | 227 | - | M114 | - | - |  | - | - | - | 0.16 | 0.9 | - | 24.8 | - | - | 30000000000 | - | 0.0053 | 19.8 | - | - | - | - | - | -
2020-01-16 | PEEK (unfilled) | Boedecker | PEEK Boedecker | PEEK | Plastic | - | Tan/Black | - | 3.45 | - | 110.3 | - | - | 4.14 | 172.4 | 137.89 | M100 | - | - |  | - | - | 1.31 | 0.1 | - | 3.3 | 18.9 | - | - | 49000000000000000 | - | 0.003 | 46.8 | - | 0.252 | - | 249 | 340 | -
2020-01-16 | PEEK (30% glass filled) | Boedecker | PEEK Boedecker | PEEK | Plastic | - | Light Brown | - | 6.89 | - | 124.1 | - | - | 6.89 | 193.1 | 179.26 | M103 | - | - |  | - | - | 1.54 | 0.1 | - | - | 19.69 | - | - | 50000000000000000 | - | - | 21.6 | - | 0.4298 | - | 249 | 340 | -
2020-01-16 | PEEK (30% carbon filled) | Boedecker | PEEK Boedecker | PEEK | Plastic | - | Black | - | 9.65 | - | 179.3 | - | - | 11.72 | 262 | 199.95 | M104 | - | - |  | - | - | 1.41 | 0.06 | - | - | 1.26 | - | - | 100000 | - | - | 18 | - | 0.9231 | - | 260 | 340 | -
2020-01-16 | PEEK(Ketron HPV) | Boedecker | PEEK Boedecker | PEEK | Plastic | - | Black or Dark Gray | - | 5.86 | - | 75.8 | - | - | 7.58 | 189.6 | 184.09 | M85 | - | - |  | - | - | 1.44 | 0.05 | - | - | - | - | - | 1000 | - | - | 30.6 | - | 0.2452 | - | 250 | - | -
2020-01-16 | Plavis N | Boedecker | Plavis N | Imidized Amorphous Thermoplastic | Plastic | - | Brown | - | - | - | 91.7 | - | - | 3.054 | 125.48 | 22.75 | M75-85 | - | - |  | - | - | 1.39 | 0.95 | - | 2.91 | - | - | - | - | 100000000000000 | - | 55.8 | - | - | - | 300 | - | -
2020-01-16 | Torlon 5030 | Boedecker | Torlon-5030 | PAI Polyamide-imide | Plastic | - | Black | - | 6.895 | - | 158.57 | - | - | 6.757 | 206.84 | 275.79 | E90 | - | - |  | - | - | 1.6 | 0.3 | 1.5 | - | 27.6 | - | - | - | - | 0.05 | 16.2 | - | 0.36 | - | 260 | - | -
2020-01-16 | Plavis S | Boedeker | Plavis S | PI Polyimide | Plastic | - | Dark Tan | - | 3.923 | - | 163.99 | - | - | 5.296 | 196 | 210 | M100-200 | - | - |  | - | - | 1.45 | 0.03 | - | 5.1 | - | - | - | 1000000000000000 | 1000000000000000 | 0.0027 | 52.2 | - | - | 0.56 | 350 | - | -
2020-01-16 | Torlon 5060 | Drake | Torlon 5060 | PAI Polyamide-imide | Plastic | - | - | - | 13.8 | - | - | - | - | 13.8 | 250 | 345 | E90 | - | - |  | - | - | - | 0.2 | 1.3 | - | - | - | - | - | - | - | 22.68 | - | - | - | - | 275 | -
2020-01-16 | Vespel SCP-5000 | Dupont | Vespel SCP 5000 | Polyimide | Plastic | - | Light Brown | - | 3.99 | - | 163 | - | - | 5.76 | 254 | 640 | E95 | - | - |  | - | - | - | 0.08 | - | 3.3 | - | - | - | 100000000000000 | 1000000000000000 | 0.001 | 45 | - | - | 0.921 | - | - | -
2020-01-16 | Vespel SP1 | Dupont | Vespel SP-1 | Polyimide Laminate | Plastic | - | Brown | - | 5.5 | - | 72.4 | - | - | 2.482 | 82.7 | - | - | - | - |  | - | - | - | - | 1.3 | - | - | - | - | - | - | - | 50 | - | 0.29 | - | - | - | -
2020-01-16 | TECAPEEK | Ensinger | TECAPEEK | PEEK | Plastic | - | White | - | 8.461 | - | 97.37 | - | - | 5.403 | 163.01 | 142.8 | M102 | - | - |  | - | - | 1.63 | 0.06 | - | 4.71 | - | - | - | 3500000000000000 | 5200000000000000 | 0.0032 | 55.8 | - | 0.375 | - | 260 | 339 | -
2020-01-16 | TECAPEI | Ensinger | TECAPEI | PEI | Plastic | - | Amber | similar to Ultem 1000 | 2.965 | - | 120.7 | - | - | 3.3095 | 158.6 | 144.8 | M111 | - | - |  | - | - | 1.27 | 0.25 | 1.25 | 3.15 | 32.7 | - | - | 1e+17 | - | 0.0013 | 55.8 | - | 0.216 | - | 200 | - | -
2020-01-16 | TECAPEI Black | Ensinger | TECAPEI black | PEI | Plastic | - | Black | similar to Ultem 1000 Black | 2.965 | - | 120.7 | - | - | 3.3095 | 193.1 | 148.2 | M111 | - | - |  | - | - | 1.27 | 0.25 | 1.25 | 3.15 | 32.7 | - | - | 1e+17 | - | 0.0013 | 55.8 | - | 0.216 | - | 170 | - | -
2020-01-16 | TECASINT | Ensinger | TECASINT | Polyimide | Plastic | - | Brown | - | 4.699 | - | 117.97 | - | - | 3.599 | 177.19 | - | - | - | - |  | - | - | 1.88 | 0.24 | - | 4.2 | 21.8 | - | - | 8000000000000000 | 5000000000000000 | 0.003 | 54 | - | 0.221 | 6.405 | 280 | - | -
2020-01-16 | Cirlex | Fralock | Cirlex | Polyimide Laminate | Plastic | - | - | - | 2.275 | 42.14 | 224 | - | 44.1 | - | - | - | - | - | - |  | - | - | - | - | 0.42 | 3.45 | 109.84 | - | - | - | - | 0.004 | 30 | - | 0.17 | 1.09 | - | - | 351
2020-01-16 | Kyron GC-100 | Mitsubishi | Kyron GC 100 | PEEK | Plastic | - | Tan | - | 7.584 | 10 | 110.32 | - | 75.84 | 7.584 | 165.47 | 158.58 | M100/R123 | - | - |  | - | 0.3-0.4 | - | 0.09 | 0.44 | 3.39 | 13.7 | - | - | - | 10000000000000 | 0.005 | 33.3 | - | 0.34 | - | 480 | 644 | -
2020-01-16 | Semitron MDS100 | Mitsubishi | MDS 100 | PEEK | Plastic | - | White | - | 10.3 | 20 | 101 | - | 83 | 9.79 | 141 | 168 | 121 | - | - |  | - | 0.45 | 1.511 | 0.1 | 0.58 | 3.37 | 14.3 | - | - | - | 10000000000000 | 0.007 | 19.8 | - | 0.249 | - | 249 | 340 | -
2020-01-16 | Duratron T5030 PAI | Mitsubishi | Mitsubishi Data Sheet | PAI | Plastic | - | Dark Brown | - | 6.895 | - | - | - | - | 6.757 | - | - | - | - | - |  | - | - | - | 0.3 | - | 4.4 | 27.6 | - | - | - | 10000000000000 | 0.05 | 16.2 | - | - | - | - | - | 527
2020-01-16 | Kyron EPM-2204 | Mitsubishi | Mitsubishi Data Sheet | PEEK | Plastic | - | Gray | - | 4.964 | - | - | - | - | 5.171 | - | - | - | - | - |  | - | - | - | 0.37 | - | 3.5 | 15.7 | - | - | - | 100000000000000 | 0.005 | 36 | - | - | - | - | - | 289
2020-01-16 | Duratron T4203 PAI | Mitsubishi | Mitsubishi Data Sheet | PAI | Plastic | - | Mustard | - | 4.136 | - | - | - | - | 4.136 | - | - | - | - | - |  | - | - | - | 0.4 | - | 4.2 | 22.8 | - | - | - | 10000000000000 | 0.026 | 30.6 | - | - | - | - | - | 527
2020-01-16 | Semitron MP370 | Mitsubishi | MP 370 | PEEK | Plastic | - | Gray | - | 4.412 | - | 79.29 | - | 77.91 | 4.309 | 115.49 | 125.48 | M98 | - | - |  | - | - | - | 0.11 | 0.5 | 4.13 | 14.8 | - | - | 1000000000000000 | 10000000000000 | 0.004 | 45 | - | 0.34 | - | - | - | 320
2020-01-16 | EtroX V | Rochling | EtroX V | - | Plastic | - | - | - | 5.3 | - | - | - | - | - | - | - | - | - | - |  | - | - | 1.62 | - | 0.15 | 4.9 | 35 | - | - | 1000000000000 | 1000000000000 | 0.04 | 49 | - | 0.44 | - | - | 341 | -
2020-01-16 | Semitron 420 | Mitsubishi | Semitron 420 | PEI | Plastic | - | - | - | 4.41 | - | 79.3 | - | 55.3 | 4.48 | 100 | 164 | M118 | - |  |  | - | - | 1.34 | 0.5 | 2.9 | 5.63 | - | - | - | - | - | 0.266 | 35.1 | - | 0.218 | - | 171 | - | 210
- | - | - | - | - | - | - | - | - | - | - | - | - | - | - | - | - | - | - | - |  | - | - | - | - | - | - | - | - | - | - | - | - | - | - | - | - | - | - | -
- | - | - | - | - | - | - | - | - | - | - | - | - | - | - | - | - | - | - | - |  | - | - | - | - | - | - | - | - | - | - | - | - | - | - | - | - | - | - | -
- | - | - | - | - | - | - | - | - | - | - | - | - | - | - | - | - | - | - | - |  | - | - | - | - | - | - | - | - | - | - | - | - | - | - | - | - | - | - | -
- | - | - | - | - | - | - | - | - | - | - | - | - | - | - | - | - | - | - | - |  | - | - | - | - | - | - | - | - | - | - | - | - | - | - | - | - | - | - | -
- | - | - | - | - | - | - | - | - | - | - | - | - | - | - | - | - | - | - | - |  | - | - | - | - | - | - | - | - | - | - | - | - | - | - | - | - | - | - | -
- | - | - | - | - | - | - | - | - | - | - | - | - | - | - | - | - | - | - | - |  | - | - | - | - | - | - | - | - | - | - | - | - | - | - | - | - | - | - | -
- | - | - | - | - | - | - | - | - | - | - | - | - | - | - | - | - | - | - | - |  | - | - | - | - | - | - | - | - | - | - | - | - | - | - | - | - | - | - | -
- | - | - | - | - | - | - | - | - | - | - | - | - | - | - | - | - | - | - | - |  | - | - | - | - | - | - | - | - | - | - | - | - | - | - | - | - | - | - | -
- | - | - | - | - | - | - | - | - | - | - | - | - | - | - | - | - | - | - | - |  | - | - | - | - | - | - | - | - | - | - | - | - | - | - | - | - | - | - | -
- | - | - | - | - | - | - | - | - | - | - | - | - | - | - | - | - | - | - | - |  | - | - | - | - | - | - | - | - | - | - | - | - | - | - | - | - | - | - | -
Note on B56: Samuel Gagliardi: See data sheet for tensile strength ranges
Note on AE63: Samuel Gagliardi: See data sheet for range of values
Note on B64: Samuel Gagliardi: All values for "annealed" Paliney 7
Note on J64: Samuel Gagliardi: see data sheet for mat. Properties of wires
Note on AH65: Samuel Gagliardi: CTE is directionally dependent, see data sheet
Note on AH66: Samuel Gagliardi: CTE is directionally dependent, see data sheet
Note on J85: Samuel Gagliardi: at 23°C
Note on K85: Samuel Gagliardi: at 23°C
Note on L85: Samuel Gagliardi: at 23°C
Note on N85: Samuel Gagliardi: at 100°C
Note on AJ85: Samuel Gagliardi: 23° - 350°C
Note on AK85: Samuel Gagliardi: 23° - 350°C

## Plating
Plating Name | Plating Designator
Std Gold | none
PG1 (PrimeGuard 1) | "-1"
PG2 (PrimeGuard 2) | "-2"
C3 DLC Coating | "-C3"
Pd Alloy | "-4"
Alloy 2-2H gold alloy | "-5"
N01 plating | "-6"
"nano coated" | "-7"
SK Alloy | "-8"
Nickel Palladium | "-9"
Note on A8: Samuel Gagliardi: "BeCu with NO1 plating "HV1000) with 0.18mm tip thickness for considering NiPd contact material